## Sheet1
Date Issued | Material | Order | RMIX Batch | Antimony Oxide | Manganic Oxide | Titanium Dioxide - Anatase | Kiln | Hearth | Cycle | Temp
| BR0010P850-RMIX |  | 23631 | RM0615 | RM4620 | RM6729
| BR0010P850-RMIX |  | 23633 | RM0615 | RM4620 | RM6729
| BR0010P850-RMIX |  | 23632 | RM0615 | RM4620 | RM6729
| BR0010P850-RMIX |  | 35975 | RM0615 | RM4620 | RM6707
| BR0010P850-RMIX |  | 54216 | RM0615 | RM4620 | RM6718
| BR0010P850-RMIX |  | 54715 | RM0615 | RM4620 | RM6718
| BR0010P850-RMIX |  | 54716 | RM0615 | RM4620 | RM6718
| BR0010P850-RMIX |  | 54717 | RM0615 | RM4620 | RM6729
| BR0010P850-RMIX |  | 54963 | RM0615 | RM4620 | RM6729
| BR0010P850-RMIX |  | 54964 | RM0615 | RM4620 | RM6729
| BR0010P850-RMIX |  | 54965 | RM0615 | RM4620 | RM6729
| BR0010P850-RMIX |  | 55763 | RM0615 | RM4620 | RM6729
| BR0010P850-RMIX |  | 55764 | RM0615 | RM4620 | RM6729
| BR0010P850-RMIX |  | 55765 | RM0615 | RM4620 | RM6729
| BR0010P850-RMIX |  | 56058 | RM0615 | RM4620 | RM6729
| BR0010P850-RMIX |  | 56059 | RM0615 | RM4620 | RM6729
| BR0010P850-RMIX |  | 56060 | RM0615 | RM4620 | RM6729
| BR0010P850-RMIX |  | 56486 | RM0615 | RM4620 | RM6729
| BR0010P850-RMIX |  | 56487 | RM0615 | RM4620 | RM6729
| BR0010P850-RMIX |  | 56488 | RM0615 | RM4620 | RM6729
| BR0010P850-RMIX |  | 56698 | RM0615 | RM4621 | RM6707
| BR0010P850-RMIX |  | 56699 | RM0615 | RM4620 | RM6713
| BR0010P850-RMIX |  | 56700 | RM0615 | RM4620 | RM6707
| BR0010P850-RMIX |  | 57211 | RM0615 | RM4620 | RM6707
| BR0010P850-RMIX |  | 57212 | RM0615 | RM4620 | RM6707
| BR0010P850-RMIX |  | 57213 | RM0615 | RM4620 | RM6707
| BR0010P850-RMIX |  | 63837 | RM0615 | RM4615 | RM6729
| BR0010P850-RMIX |  | 63903 | RM0615 | RM4615 | RM6729
| BR0010P850-RMIX |  | 63904 | RM0615 | RM4615 | RM6729
| BR0010P850-RMIX |  | 63905 | RM0615 | RM4615 | RM6729
| BR0010P850-RMIX |  | 63906 | RM0615 | RM4615 | RM6729
| BR0010P850-RMIX |  | 63907 | RM0615 | RM4615 | RM6729
| BR0010P850-RMIX |  | 64144 | RM0615 | RM4615 | RM6713
| BR0010P850-RMIX |  | 64145 | RM0615 | RM4615 | RM6713
| BR0010P850-RMIX |  | 64146 | RM0615 | RM4623 | RM6713
| BR0010P850-RMIX |  | 64147 | RM0615 | RM4623 | RM6713
| BR0010P850-RMIX |  | 64148 | RM0615 | RM4623 | RM6713
| BR0010P850-RMIX |  | 64149 | RM0615 | RM4623 | RM6713
| BR0010P850-RMIX |  | 65136 | RM0615 | RM4615 | RM6713
| BR0010P850-RMIX |  | 65135 | RM0615 | RM4615 | RM6713
| BR0010P850-RMIX |  | 65167 | RM0615 | RM4621 | RM6713
| BR0010P850-RMIX |  | 65460 | RM0615 | RM4615 | RM6713
| BR0010P850-RMIX |  | 65603 | RM0615 | RM4615 | RM6713
| BR0010P850-RMIX |  | 65602 | RM0615 | RM4615 | RM6713
| BR0010P850-RMIX |  | 65610 | RM0615 | RM4615 | RM6713
| BR0010P850-RMIX |  | 65636 | RM0615 | RM4615 | RM6729
| BR0010P850-RMIX |  | 65637 | RM0615 | RM4615 | RM6729
| BR0010P850-RMIX |  | 65763 | RM0615 | RM4615 | RM6729
| BR0010P850-RMIX |  | 65764 | RM0615 | RM4615 | RM6729
| BR0010P850-RMIX |  | 65765 | RM0615 | RM4615 | RM6729
| BR0010P850-RMIX |  | 65912 | RM0615 | RM4615 | RM6713
| BR0010P850-RMIX |  | 65913 | RM0615 | RM4615 | RM6713
| BR0010P850-RMIX |  | 65914 | RM0615 | RM4615 | RM6713
| BR0010P850-RMIX |  | 66018 | RM0615 | RM4615 | RM6713
| BR0010P850-RMIX |  | 66022 | RM0615 | RM4615 | RM6713
| BR0010P850-RMIX |  | 66023 | RM0615 | RM4615 | RM6713
| BR0010P850-RMIX |  | 66024 | RM0615 | RM4615 | RM6713
| BR0010P850-RMIX |  | 66148 | RM0615 | RM4615 | RM6729
| BR0010P850-RMIX |  | 66150 | RM0615 | RM4615 | RM6729
| BR0010P850-RMIX |  | 66151 | RM0615 | RM4615 | RM6729
| BR0010P850-RMIX |  | 66339 | RM0615 | RM4615 | RM6713
| BR0010P850-RMIX |  | 66340 | RM0615 | RM4615 | RM6713
| BR0010P850-RMIX |  | 66341 | RM0615 | RM4615 | RM6713
| BR0010P850-RMIX |  | 66342 | RM0615 | RM4615 | RM6713
| BR0010P850-RMIX |  | 66552 | RM0615 | RM4615 | RM6713
| BR0010P850-RMIX |  | 66554 | RM0615 | RM4615 | RM6713
| BR0010P850-RMIX |  | 66555 | RM0615 | RM4615 | RM6713
| BR0010P850-RMIX |  | 66556 | RM0615 | RM4615 | RM6713
| BR0010P850-RMIX |  | 66686 | RM0615 | RM4615 | RM6713
| BR0010P850-RMIX |  | 66687 | RM0615 | RM4615 | RM6713
| BR0010P850-RMIX |  | 66688 | RM0615 | RM4615 | RM6713
| BR0010P850-RMIX |  | 66689 | RM0615 | RM4615 | RM6713
| BR0010P850-RMIX |  | 66877 | RM0615 | RM4615 | RM6729
| BR0010P850-RMIX |  | 66878 | RM0615 | RM4615 | RM6729
| BR0010P850-RMIX |  | 66879 | RM0615 | RM4615 | RM6729
| BR0010P850-RMIX |  | 66880 | RM0615 | RM4615 | RM6729
| BR0010P850-RMIX |  | 66946 | RM0615 | RM4615 | RM6713
| BR0010P850-RMIX |  | 67219 | RM0615 | RM4615 | RM6713
| BR0010P850-RMIX |  | 67220 | RM0615 | RM4615 | RM6713
| BR0010P850-RMIX |  | 67221 | RM0615 | RM4615 | RM6713
| BR0010P850-RMIX |  | 67222 | RM0615 | RM4615 | RM6713
| BR0010P850-RMIX |  | 67623 | RM0615 | RM4615 | RM6713
| BR0010P850-RMIX |  | 67624 | RM0615 | RM4615 | RM6713
| BR0010P850-RMIX |  | 67625 | RM0615 | RM4615 | RM6713
| BR0010P850-RMIX |  | 67869 | RM0615 | RM4615 | RM6729
| BR0010P850-RMIX |  | 68088 | RM0615 | RM4615 | RM6729
| BR0010P850-RMIX |  | 68089 | RM0615 | RM4615 | RM6729
| BR0010P850-RMIX |  | 68090 | RM0615 | RM4615 | RM6729
| BR0010P850-RMIX |  | 68091 | RM0615 | RM4615 | RM6729
| BR0010P850-RMIX |  | 68403 | RM0615 | RM4615 | RM6729
| BR0010P850-RMIX |  | 68404 | RM0615 | RM4615 | RM6729
| BR0010P850-RMIX |  | 68405 | RM0615 | RM4615 | RM6729
| BR0010P850-RMIX |  | 68406 | RM0615 | RM4615 | RM6729
| BR0010P850-RMIX |  | 68628 | RM0615 | RM4615 | RM6729
| BR0010P850-RMIX |  | 68629 | RM0615 | RM4615 | RM6729
| BR0010P850-RMIX |  | 68630 | RM0615 | RM4615 | RM6729
| BR0010P850-RMIX |  | 68631 | RM0615 | RM4615 | RM6729
| BR0010P850-RMIX |  | 13597 | RM0615 | RM4615 | RM6729
| BR0010P850-RMIX |  | 13598 | RM0615 | RM4615 | RM6729
| BR0010P850-RMIX |  | 13599 | RM0615 | RM4615 | RM6707
| BR0010P850-RMIX |  | 13600 | RM0615 | RM4615 | RM6707
| BR0010P850-RMIX |  | 14763 | RM0615 | RM4615 | RM6707
| BR0010P850-RMIX |  | 14765 | RM0615 | RM4615 | RM6707
| BR0010P850-RMIX |  | 14766 | RM0615 | RM4615 | RM6707
| BR0010P850-RMIX |  | 14767 | RM0615 | RM4621 | RM6707
| BR0010P850-RMIX |  | 15556 | RM0615 | RM4615 | RM6707
| BR0010P850-RMIX |  | 15557 | RM0615 | RM4615 | RM6707
| BR0010P850-RMIX |  | 16203 | RM0615 | RM4615 | RM6729
| BR0010P850-RMIX |  | 16204 | RM0615 | RM4615 | RM6729
| BR0010P850-RMIX |  | 18740 | RM0615 | RM4615 | RM6729
| BR0010P850-RMIX |  | 18750 | RM0615 | RM4615 | RM6729
| BR0010P850-RMIX |  | 18751 | RM0615 | RM4621 | RM6729
| BR0010P850-RMIX |  | 19365 | RM0615 | RM4615 | RM6729
| BR0010P850-RMIX |  | 19689 | RM0615 | RM4615 | RM6729
| BR0010P850-RMIX |  | 19690 | RM0615 | RM4626 | RM6729
| BR0010P850-RMIX |  | 19364 | RM0615 | RM4626 | RM6729
| BR0010P850-RMIX |  | 20401 | RM0615 | RM4626 | RM6729
| BR0010P850-RMIX |  | 20580 | RM0615 | RM4626 | RM6713
| BR0010P850-RMIX |  | 20581 | RM0615 | RM4626 | RM6713
| BR0010P850-RMIX |  | 20962 | RM0615 | RM4626 | RM6707
| BR0010P850-RMIX |  | 20964 | RM0615 | RM4626 | RM6707
| BR0010P850-RMIX |  | 20967 | RM0615 | RM4626 | RM6707
| BR0010P850-RMIX |  | 21005 | RM0615 | RM4626 | RM6707
| BR0010P850-RMIX |  | 22024 | RM0615 | RM4626 | RM6707
| BR0010P850-RMIX |  | 22026 | RM0615 | RM4626 | RM6707
| BR0010P850-RMIX |  | 22319 | RM0615 | RM4626 | RM6729
| BR0010P850-RMIX |  | 22324 | RM0615 | RM4626 | RM6729
| BR0010P850-RMIX |  | 22810 | RM0615 | RM4626 | RM6729
| BR0010P850-RMIX |  | 22811 | RM0615 | RM4626 | RM6729
| BR0010P850-RMIX |  | 22813 | RM0615 | RM4626 | RM6729
| BR0010P850-RMIX |  | 22817 | RM0615 | RM4621 | RM6729
| BR0010P850-RMIX |  | 23654 | RM0615 | RM4626 | RM6729
| BR0010P850-RMIX |  | 23655 | RM0615 | RM4626 | RM6729
| BR0010P850-RMIX |  | 23656 | RM0615 | RM4626 | RM6729
| BR0010P850-RMIX |  | 23657 | RM0615 | RM4626 | RM6729
| BR0010P850-RMIX |  | 24164 | RM0615 | RM4626 | RM6729
| BR0010P850-RMIX |  | 24165 | RM0615 | RM4626 | RM6729
| BR0010P850-RMIX |  | 24167 | RM0615 | RM4626 | RM6707
| BR0010P850-RMIX |  | 24221 | RM0615 | RM4626 | RM6707
| BR0010P850-RMIX |  | 24781 | RM0615 | RM4620 | RM6729
| BR0010P850-RMIX |  | 24782 | RM0615 | RM4620 | RM6729
| BR0010P850-RMIX |  | 24783 | RM0615 | RM4620 | RM6729
| BR0010P850-RMIX |  | 24784 | RM0615 | RM4623 | RM6729
| BR0010P850-RMIX |  | 25310 | RM0615 | RM4620 | RM6729
| BR0010P850-RMIX |  | 25312 | RM0615 | RM4620 | RM6729
| BR0010P850-RMIX |  | 25313 | RM0615 | RM4620 | RM6729
| BR0010P850-RMIX |  | 25314 | RM0615 | RM4621 | RM6729
| BR0010P850-RMIX |  | 25542 | RM0615 | RM4626 | RM6707
| BR0010P850-RMIX |  | 25543 | RM0615 | RM4626 | RM6707
| BR0010P850-RMIX |  | 25544 | RM0615 | RM4626 | RM6707
| BR0010P850-RMIX |  | 25545 | RM0615 | RM4626 | RM6707
| BR0010P850-RMIX |  | 31394 | RM0615 | RM4620 | RM6729
| BR0010P850-RMIX |  | 31395 | RM0615 | RM4620 | RM6729
| BR0010P850-RMIX |  | 31398 | RM0615 | RM4620 | RM6729
| BR0010P850-RMIX |  | 31399 | RM0615 | RM4620 | RM6729
| BR0010P850-RMIX |  | 31716 | RM0615 | RM4620 | RM6729
| BR0010P850-RMIX |  | 31718 | RM0615 | RM4620 | RM6729
| BR0010P850-RMIX |  | 31719 | RM0615 | RM4620 | RM6729
| BR0010P850-RMIX |  | 32091 | RM0615 | RM4620 | RM6729
| BR0010P850-RMIX |  | 32092 | RM0615 | RM4620 | RM6729
| BR0010P850-RMIX |  | 32093 | RM0615 | RM4620 | RM6729
| BR0010P850-RMIX |  | 32095 | RM0615 | RM4621 | RM6729
2022-01-14 | BR0010P850-RMIX | 1134798 | 32911 | RM0615 | RM4620 | RM6729 | 12
2022-01-14 | BR0010P850-RMIX | 1134799 | 32912 | RM0615 | RM4620 | RM6729 | 12
2022-01-14 | BR0010P850-RMIX | 1134800 | 32913 | RM0615 | RM4620 | RM6729 | 12
2022-01-14 | BR0010P850-RMIX | 1134801 | 32914 | RM0615 | RM4620 | RM6729 | 12
2022-01-21 | BR0010P850-RMIX | 1135148 | 33344 | RM0615 | RM4620 | RM6729 | 12
2022-01-21 | BR0010P850-RMIX | 1135149 | 33353 | RM0615 | RM4620 | RM6729 | 12
2022-01-21 | BR0010P850-RMIX | 1135150 | 33354 | RM0615 | RM4620 | RM6729 | 12
2022-01-21 | BR0010P850-RMIX | 1135151 | 33355 | RM0615 | RM4620 | RM6729 | 12
2022-03-08 | BR0010P850-RMIX | 1138108 | 36102 | RM0615 | RM4620 | RM6713 | 12
2022-03-08 | BR0010P850-RMIX | 1138109 | 36103 | RM0615 | RM4620 | RM6713 | 12
2022-03-08 | BR0010P850-RMIX | 1138110 | 36104 | RM0615 | RM4620 | RM6713 | 12
2022-03-08 | BR0010P850-RMIX | 1138111 | 36106 | RM0615 | RM4620 | RM6713 | 12
2022-03-21 | BR0010P850-RMIX | 4001496 | 36960 | RM0615 | RM4620 | RM6714 | 12
2022-03-21 | BR0010P850-RMIX | 4001497 | 36962 | RM0615 | RM4623 | RM6713 | 12
2022-03-21 | BR0010P850-RMIX | 4001498 | 36963 | RM0614 | RM4620 | RM6713 | 12
2022-03-25 | BR0010P850-RMIX | 1139341 | 37338 | RM0615 | RM4620 | RM6713 | 12
2022-03-25 | BR0010P850-RMIX | 1139342 | 37340 | RM0615 | RM4620 | RM6713 | 12
2022-03-30 | BR0010P850-RMIX | 1139622 | 37657 | RM0615 | RM4620 | RM6707 | 12
2022-03-30 | BR0010P850-RMIX | 1139623 | 37658 | RM0615 | RM4620 | RM6707 | 12
2022-03-30 | BR0010P850-RMIX | 1139624 | 37659 | RM0615 | RM4620 | RM6707 | 12
2022-03-30 | BR0010P850-RMIX | 1139625 | 37660 | RM0615 | RM4620 | RM6707 | 12
2022-04-05 | BR0010P850-RMIX | 1139968 | 38051 | RM0615 | RM4620 | RM6707 | 12
2022-04-05 | BR0010P850-RMIX | 1139969 | 38052 | RM0615 | RM4620 | RM6707 | 12
2022-04-05 | BR0010P850-RMIX | 1139970 | 38053 | RM0615 | RM4620 | RM6707 | 12
2022-04-05 | BR0010P850-RMIX | 1139971 | 38054 | RM0615 | RM4620 | RM6707 | 12
2022-04-11 | BR0010P850-RMIX | 1140323 | 38402 | RM0615 | RM4620 | RM6707 | 12
2022-04-11 | BR0010P850-RMIX | 1140324 | 38403 | RM0615 | RM4620 | RM6707 | 12
2022-04-11 | BR0010P850-RMIX | 1140325 | 38404 | RM0615 | RM4620 | RM6707 | 12
2022-04-25 | BR0010P850-RMIX | 1141309 | 39195 | RM0615 | RM4620 | RM6707 | 12
2022-04-25 | BR0010P850-RMIX | 1141310 | 39196 | RM0615 | RM4620 | RM6707 | 12
2022-04-25 | BR0010P850-RMIX | 1141311 | 39197 | RM0615 | RM4620 | RM6707 | 12
2022-04-25 | BR0010P850-RMIX | 1141312 | 39198 | RM0615 | RM4620 | RM6707 | 12
2022-04-28 | BR0010P850-RMIX | 4001586 | 39422 | RM0615 | RM4621 | RM6713 | 12
2022-04-28 | BR0010P850-RMIX | 4001587 | 39423 | RM0615 | RM4621 | RM6713 | 12
2022-04-28 | BR0010P850-RMIX | 1141636 | 39426 | RM0615 | RM4620 | RM6713 | 12
2022-04-28 | BR0010P850-RMIX | 1141637 | 39428 | RM0615 | RM4620 | RM6713 | 12
2022-04-28 | BR0010P850-RMIX | 1141638 | 39429 | RM0615 | RM4620 | RM6713 | 12
2022-04-28 | BR0010P850-RMIX | 1141639 | 39430 | RM0615 | RM4620 | RM6729 | 12
2022-05-06 | BR0010P850-RMIX | 1142134 | 39914 | RM0615 | RM4620 | RM6729 | 12
2022-05-06 | BR0010P850-RMIX | 1142135 | 39915 | RM0615 | RM4620 | RM6729 | 12
2022-05-06 | BR0010P850-RMIX | 1142136 | 39916 | RM0615 | RM4620 | RM6729 | 12
2022-05-06 | BR0010P850-RMIX | 1142137 | 39917 | RM0615 | RM4620 | RM6729 | 12
2022-05-06 | BR0010P850-RMIX | 4001635 | 39924 | RM0615 | RM4620 | RM6714 | 12
2022-05-06 | BR0010P850-RMIX | 4001636 | 39926 | RM0615 | RM4621 | RM6729 | 12
2022-05-13 | BR0010P850-RMIX | 1142584 | 40350 | RM0615 | RM4620 | RM6713 | 12
2022-05-13 | BR0010P850-RMIX | 1142585 | 40355 | RM0615 | RM4620 | RM6713 | 12
2022-05-13 | BR0010P850-RMIX | 4001638 | 40356 | RM0615 | RM4621 | RM6729 | 12
2022-05-13 | BR0010P850-RMIX | 4001639 | 40357 | RM0615 | RM4621 | RM6729 | 12
2022-05-19 | BR0010P850-RMIX | 4001648 | 40691 | RM0615 | RM4621 | RM6713 | 12
2022-05-19 | BR0010P850-RMIX | 4001649 | 40692 | RM0615 | RM4621 | RM6713 | 12
2022-05-19 | BR0010P850-RMIX | 4001650 | 40693 | RM0615 | RM4621 | RM6713 | 12
2022-05-19 | BR0010P850-RMIX | 4001651 | 40694 | RM0615 | RM4621 | RM6713 | 12
2022-06-07 | BR0010P850-RMIX | 1144185 | 41775 | RM0615 | RM4620 | RM6713 | 12
2022-06-07 | BR0010P850-RMIX | 1144186 | 41778 | RM0615 | RM4620 | RM6713 | 12
2022-06-07 | BR0010P850-RMIX | 1144187 | 41779 | RM0615 | RM4620 | RM6713 | 12
2022-06-07 | BR0010P850-RMIX | 1144188 | 41780 | RM0615 | RM4620 | RM6713 | 12
2022-06-07 | BR0010P850-RMIX | 1144189 | 41781 | RM0615 | RM4620 | RM6713 | 12
2022-06-20 | BR0010P850-RMIX | 1144946 | 42552 | RM0615 | RM4620 | RM6729 | 12
2022-06-20 | BR0010P850-RMIX | 1144947 | 42553 | RM0615 | RM4620 | RM6729 | 12
2022-06-20 | BR0010P850-RMIX | 1144948 | 42554 | RM0615 | RM4620 | RM6729 | 12
2022-06-20 | BR0010P850-RMIX | 1144949 | 42555 | RM0615 | RM4620 | RM6729 | 12
2022-06-24 | BR0010P850-RMIX | 4001721 | 42862 | RM0615 | RM4621 | RM6707 | 12
2022-06-24 | BR0010P850-RMIX | 4001722 | 42873 | RM0615 | RM4621 | RM6707 | 12
2022-07-01 | BR0010P850-RMIX | 4001742 | 43288 | RM0615 | RM4621 | RM6729 | 12
2022-07-01 | BR0010P850-RMIX | 4001743 | 43289 | RM0615 | RM4621 | RM6729 | 12
2022-07-01 | BR0010P850-RMIX | 4001744 | 43290 | RM0615 | RM4621 | RM6729 | 12